## 1 Data Material DPP
Category | Parameter | Data | Unit | Range | Source
1. Identification and General Information | Product Name | Hempstone | — | — | Technical data sheet 06/2025
| Product ID | Z-17.25-1299 | ID | — | German general type approval
| Object number |  | GUID | — | BIM parameter
| Material Type |  | — | —
| Manufacturer | Schönthaler Bausteinwerk GmbH | — | — | German general type approval
| Traceability ID |  |  | —
| Origin | 39020 Oris (BZ) | — | —
| Version number | HKZ 335 | No. | HKZ 335 - HKZ 360 | German general type approval
2. Physical and Technical Properties | Material | Infill masonry made of hemp stones | — | — | BIM parameter
| Composition | Hemp-lime composite | — |  | Technical data sheet 06/2025
| Dimensions | 8x50x20 | cm | 6x22x11; 8x50x20; 12x55x20; 15x50x20; 20x55x20; 24x55x20; 38x55x20; 44x55x20 | Technical data sheet 2017
| Height |  | mm
| Length |  | mm
| Width |  | mm
| Volume |  | —
| Dry density | 335 | kg/m³ | 310-360 | EPD 2025
| Equilibrium density | 405 | kg/m³ | 390-450 | EPD 2025
Weight
| Compressive strength | 0.5 | Mpa |  | Technical data sheet 06/2025
| Shear strength | 0.12 | Mpa |  | Hempblock brochure
| Water vapour diffusion resistance when wet | 3.8 | μ |  | Technical data sheet 06/2025
| Water vapour diffusion resistance when dry | 4.3 | μ |  | Technical data sheet 06/2025
| Water vapour absorption resistance | 19 | d[g/m²vh] |  | Technical data sheet 06/2025
| Standard compliance | Yes | — | Yes/No | German general type approval
3. Circularity and End-of-Life Information | Prefabrication | Yes | — | Yes/No | Report for KBOB list
| Prefabrication factor |  | Score | 1 (Yes) - 0 (No) | Range Atta et al. 2021
| Deconstructability score |  | Score | 0.0-1.0 | Range Atta et al. 2021
| Recycling potential |  | % | 1-100% | Technical data sheet 2017
| Reusability |  | — | Yes/No | EPD 2025
| Reusability potential |  | Score | 0-1 | Range Atta et al. 2021
| Recovery score |  | Score | 0.0-1.0 | Range Atta et al. 2021
| Disassembly potential |  | Score | 1 (Dificult)- 2 (Moderate)- 3 (Easy) | Range assigned
| Disassembly instructions | Mechanical dismantling: Crushing and Sieving for Recycling | — |  | EPD 2025
| Secondary use scenarios | Reused on the construction site for applications requiring increased density, such as floor material | — |  | EPD 2025
| End-of-life recommendation | Composting and soil improvement; Disposal via incineration | — |  | EPD 2025
4. Environmental Performance and LCA Data | EPD | Yes | — | Yes/No | By manufacturer
| Link EPD | https://www.bau-epd.at/epd/data/schoenthaler-bausteinwerk-gmbh-hanfsteine-ecoinvent-2025 | URL | — | By manufacturer
| Global Warming Potential (GWP) |  | kg CO₂eq./ Block
| Primary Energy Intensity (PEI) Renewable |  | MJ
| Primary Energy Intensity (PEI) Non-renewable |  | MJ
| Acidification Potential (AP) |  | kg SO₂ eq.
| Embodied carbon |  | kg CO₂eq./ Block
| Biogenic carbon storage |  | kg CO₂eq./ Block
| End-of-life emissions |  | kg CO₂eq./ Block
| Circularity index |  | % | 0-100 | Range assigned
| Normalized environmental performance |  | Score | 0.0-1.0 | Range Atta et al. 2021
| Secondary life weighting |  | Score | 0.0-1.0 | Range Atta et al. 2021
| Environmental score |  | Score | 0.0-1.0 | Range Atta et al. 2021
5. Condition, Maintenance, and Temporal Data | Service life | 100 | years |  | Technical data sheet 06/2025
| Soursing distance | <500 | km |  | By manufacturer
| Warranty | No | — | Yes/No | By manufacturer
| Update history |  | Date | —
6. Safety and Compliance | HPD | No | — | Yes/No | By manufacturer
| Link HPD | — | URL | — | By manufacturer
| Hazard classification | Not classified as hazardous | — | Category 1- 4 | Technical data sheet 06/2025 (Range GHS)
| PM |  | CTUh per block
| IRP |  | kBq U-235 eq per block
| ETP-fw |  | CTUe (Block)
| HTP-c |  | CTUh (Block)
| HTP-nc |  | CTUh (Block)
| SQP |  | —
| Toxicity | No | — | Yes/No | Technical data sheet 06/2025
| Class | B (Very limited contribution to fire) | — |  | Technical data sheet 06/2025
| s-subclass | s1 (Little or no smoke) | — |  | Technical data sheet 06/2025
| d_subclass | d0 (No flaming droplets or particles) | — |  | Technical data sheet 06/2025
| Fire resistance | B-s1; d0 | — |  | Technical data sheet 06/2025
| Coatings | Yes | — | Yes/No | Technical data sheet 06/2025
| Coatings or treatments | Plastering (respiratiry -active), Painting (Lime milk paint or Clay paint) | — |  | Technical data sheet 06/2025
| Compliance certificates | Yes | — | Yes/No | General type approval from DIBT (German Institute for Building Technology)
7. Cultural and Sensory Information | Material perception & sensory qualities
Cultural or regional relevance
Aesthetic evolution
Material Comfort
Craft or community engagement
8. Economic and Cost Information | Material unit cost | 3.8 | €/Unit | 0.80-15.50 | Price list provided by manufacturer
Economic circularity benefit
Replacement cost

## Gap Analysis
Category | Parameter | Available in Manufacturer Documentation | Range Available? | Data Source (if available) | Gap Identified | Proposed Supplementary Source | Notes
1. Identification and General Information | Product Name | Yes | — | Technical data sheet 06/2025 | No
| Product ID | Yes | — | German general type approval | No
| Object number | No | — | BIM parameter | Yes | BIM parameter | After IFC exporting
| Material Type | No | — | 0 | Yes | IFC standard | After IFC exporting
| Manufacturer | Yes | — | German general type approval | No
| Traceability ID | No | — | 0 | Yes | BIM parameter | After IFC exporting
| Origin | Yes | — | 0 | No
| Version number | Yes | Yes | German general type approval | No
2. Physical and Technical Properties | Material | Yes | — | BIM parameter | No
| Composition | Yes | No | Technical data sheet 06/2025 | Yes | Literature
| Dimensions | Yes | Yes | Technical data sheet 2017 | No
| Height | No | No | 0 | Yes | BIM parameter | In model
| Length | No | No | 0 | Yes | BIM parameter | In model
| Width | No | No | 0 | Yes | BIM parameter | In model
| Volume | No | No | 0 | Yes | Calculate | See formula file (Range by family type)
| Dry density | Yes | Yes | EPD 2025 | No
| Equilibrium density | Yes | Yes | EPD 2025 | No
| Weight | No | No | 0 | Yes | Calculate | See formula file (Range by family type)
| Compressive strength | Yes | No | Technical data sheet 06/2025 | Yes | Literature | Range by Steyn et al., 2025; Asghari & Memari, 2024
| Shear strength | Yes | No | Hempblock brochure | Yes | Literature | Range by Steyn et al., 2025; Brzyski et al., 2020
| Water vapour diffusion resistance when wet | Yes | No | Technical data sheet 06/2025 | Yes | Literature
| Water vapour diffusion resistance when dry | Yes | No | Technical data sheet 06/2025 | Yes | Literature
| Water vapour absorption resistance | Yes | No | Technical data sheet 06/2025 | Yes | Literature
| Standard compliance | Yes | Yes | German general type approval | No
3. Circularity and End-of-Life Information | Prefabrication | Yes | Yes | Report for KBOB list | No
| Prefabrication factor | No | Yes | Range Atta et al. 2021 | Yes | Assign | If statement - see formula file (Rp)
| Deconstructability score | No | Yes | Range Atta et al. 2021 | Yes | Calculate | D=(Dc+Rp)/2 (See formula file)
| Recycling potential | No | Yes | Technical data sheet 2017 | Yes |  | (Rc)=%/100
| Reusability | No | Yes | EPD 2025 | Yes
| Reusability potential | No | Yes | Range Atta et al. 2021 | Yes | Assign | If statement - see formula file (Ru)
| Recovery score | No | Yes | Range Atta et al. 2021 | Yes | Calculate | R=(Ru+Rc+Nx+Nc)/4
| Disassembly potential | No | Yes | Range assigned | Yes | Assign | Based on Range
| Disassembly instructions | Yes | No | EPD 2025 | Yes | Literature
| Secondary use scenarios | Yes | No | EPD 2025 | Yes | Literature
| End-of-life recommendation | Yes | No | EPD 2025 | Yes | Literature
4. Environmental Performance and LCA Data | EPD | Yes | Yes | By manufacturer | No
| Link EPD | Yes | — | By manufacturer | No
| Global Warming Potential (GWP) | No | No | 0 | Yes | Calculate | Sum of total GWP of avalable stages / funtional unit (See formula file)
| Primary Energy Intensity (PEI) Renewable | No | No | 0 | Yes | Calculate | Sum of PERT of avalable stages / funtional unit (See formula file)
| Primary Energy Intensity (PEI) Non-renewable | No | No | 0 | Yes | Calculate | Sum of PERNT of avalable stages / funtional unit (See formula file)
| Acidification Potential (AP) | No | No | 0 | Yes | Calculate | Sum of AP of avalable stages / funtional unit (See formula file)
| Embodied carbon | No | No | 0 | Yes | Calculate | Sum of total GWP of A-stage / funtional unit (See formula file)
| Biogenic carbon storage | No | No | 0 | Yes | Calculate | EPD biogenic (EN 15804+A2) / funtional unit (See formula file)
| End-of-life emissions | No | No | 0 | Yes | Calculate | Sum of total GWP of C-stage / funtional unit (See formula file)
| Circularity index | No | Yes | Range assigned | Yes | Assign | Based on Range
| Normalized environmental performance | No | Yes | Range Atta et al. 2021 | Yes | Calculate | (Ei) = 1 - (GWP / GWPmax) - see formula file
| Secondary life weighting | No | Yes | Range Atta et al. 2021 | Yes | Calculate | (w) = R x (Rmax -Rmin) + Rmin (Rmax=1.0 Rmin=0.5) see formula file
| Environmental score | No | Yes | Range Atta et al. 2021 | Yes | Calculate | E=Ei x w
5. Condition, Maintenance, and Temporal Data | Service life | Yes | No | Technical data sheet 06/2025 | Yes | Literature
| Soursing distance | Yes | No | By manufacturer | Yes | Literature
| Warranty | Yes | Yes | By manufacturer | No
| Update history | No | — | 0 | Yes | BIM parameter | After IFC exporting
6. Safety and Compliance | HPD | Yes | Yes | By manufacturer | No
| Link HPD | Yes | — | By manufacturer | No
| Hazard classification | Yes | Yes | Technical data sheet 06/2025 (Range GHS) | No
| PM | No | No | 0 | Yes | Calculate | Sum of PM of avalable stages / funtional unit (See formula file)
| IRP | No | No | 0 | Yes | Calculate | Sum of IRP of avalable stages / funtional unit (See formula file)
| ETP-fw | No | No | 0 | Yes | Calculate | Sum of ETP-fw of avalable stages / funtional unit (See formula file)
| HTP-c | No | No | 0 | Yes | Calculate | Sum of HTP-c of avalable stages / funtional unit (See formula file)
| HTP-nc | No | No | 0 | Yes | Calculate | Sum of HTP-nc of avalable stages / funtional unit (See formula file)
| SQP | No | No | 0 | Yes | Calculate | Sum of SQP of avalable stages / funtional unit (See formula file)
| Toxicity | Yes | Yes | Technical data sheet 06/2025 | No
| Class | Yes | No | Technical data sheet 06/2025 | Yes | Literature | Range DIN EN 13501-1
| s-subclass | Yes | No | Technical data sheet 06/2025 | Yes | Literature | Range DIN EN 13501-1
| d_subclass | Yes | No | Technical data sheet 06/2025 | Yes | Literature | Range DIN EN 13501-1
| Fire resistance | Yes | No | Technical data sheet 06/2025 | Yes | Literature | Range DIN EN 13501-1
| Coatings | Yes | Yes | Technical data sheet 06/2025 | No
| Coatings or treatments | Yes | No | Technical data sheet 06/2025 | Yes | Literature | If statement - see formula file (Nc)
| Compliance certificates | Yes | Yes | General type approval from DIBT (German Institute for Building Technology) | No
7. Cultural and Sensory Information | Material perception & sensory qualities | No | No | 0 | Yes | Direct Observation
| Cultural or regional relevance | No | No | 0 | Yes | Literature
| Aesthetic evolution | No | No | 0 | Yes | Translated material properties | Score based range: 1 (No expressive value: generic, invisible, or industrial look) to 5 (High expressive value: strong visual/tactile identity, culturally resonant)
| Material Comfort | No | No | 0 | Yes | Literature
| Craft or community engagement | No | No | 0 | Yes | Literature | Score based range: 1 (No craft value: mass-industrial, requires machines, no local know-how) to 5 (High craft value: accessible, fosters community building, ties to traditional skills)
8. Economic and Cost Information | Material unit cost | Yes | Yes | Price list provided by manufacturer | No
| Economic circularity benefit | No | No | 0 | Yes | Calculate
| Replacement cost | No | No | 0 | Yes | Literature

## 2 Data DPP Material
Category | Parameter | Data | Unit | Range | Source | Filled?
1. Identification and General Information | Product Name | Hempstone | — | — | Technical data sheet 06/2025 | Yes
| Product ID | Z-17.25-1299 | ID | — | German general type approval | Yes
| Object number |  | GUID | — | BIM parameter | No
| Material Type | Type II | — | Type I (Ingredients); Type II (Modular); Type III (Sub-Components) | Waterman materials passport framework 2023 | Yes
| Manufacturer | Schönthaler Bausteinwerk GmbH | — | — | German general type approval | Yes
| Traceability ID |  |  | — |  | No
| Origin | 39020 Oris (BZ) | — | — | German general type approval | Yes
| Version number | HKZ 335 | No. | HKZ 335 - HKZ 360 | Assigned | Yes
2. Physical and Technical Properties | Material | Infill masonry made of hemp stones | — | — | BIM parameter | Yes
| Composition | Hemp-lime composite | — | Hemp-clay; Hemp-cement; Hemp-biopolymer; Hemp-MgO | Technical data sheet 06/2025 (Range by Steyn et al., 2025; Barbhuiya & Bhusan, 2022) | Yes
| Dimensions | 8x50x20 | cm | 6x22x11; 8x50x20; 12x55x20; 15x50x20; 20x55x20; 24x55x20; 38x55x20; 44x55x20 | Technical data sheet 2017 | Yes
| Height | 200 | mm | 200 - 300 | BIM parameter (Range by standard masonry formats) | Yes
| Length | 80 | mm | 100 - 250 | BIM parameter (Range by standard masonry formats) | Yes
| Width | 500 | mm | 300 - 600 | BIM parameter (Range by standard masonry formats) | Yes
| Volume | 0.008 | — | 0.006 - 0.036 | Calculated | Yes
| Dry density | 335 | kg/m³ | 310-360 | EPD 2025 | Yes
| Equilibrium density | 405 | kg/m³ | 390-450 | EPD 2025 | Yes
| Weight | 2.68 | Kg | 6.00 - 15.00 | Calculated | Yes
| Compressive strength | 0.5 | Mpa | 0.06-0.8 | Technical data sheet 06/2025 (Range by Steyn et al., 2025; Asghari & Memari, 2024) | Yes
| Shear strength | 0.12 | Mpa | 0.08-0.15 | Hempblock brochure (Range by Steyn et al., 2025; Brzyski et al., 2020) | Yes
| Water vapour diffusion resistance when wet | 3.8 | μ | 4.9 - 5.7 | Technical data sheet 06/2025 (Range by Brzyski et al., 2020) | Yes
| Water vapour diffusion resistance when dry | 4.3 | μ | 12.2 - 12.4 | Technical data sheet 06/2025 (Range by Brzyski et al., 2020) | Yes
| Water vapour absorption resistance | 19 | d[g/m²vh] | — | Technical data sheet 06/2025 | Yes
| Standard compliance | Yes | — | Yes/No | German general type approval | Yes
3. Circularity and End-of-Life Information | Prefabrication | Yes | — | Yes/No | Report for KBOB list | Yes
| Prefabrication factor | 1 | Score | 1 (Yes) - 0 (No) | Range Atta et al. 2021 | Yes
| Deconstructability score | 0.5 | Score | 0.0-1.0 | Range Atta et al. 2021 | Yes
| Recycling potential | 100 | % | 1-100% | Technical data sheet 2017 | Yes
| Reusability | No | — | Yes/No | EPD 2025 | Yes
| Reusability potential | 0 | Score | 0-1 | Range Atta et al. 2021 | Yes
| Recovery score | 0.5 | Score | 0.0-1.0 | Range Atta et al. 2021 | Yes
| Disassembly potential | 3 | Score | 1 (Dificult)- 2 (Moderate)- 3 (Easy) | Range assigned | Yes
| Disassembly instructions | Mechanical dismantling: Crushing and Sieving for Recycling | — | Manual dismantling; Semi-Mechanical Disassembly; Thermal Disassembly; Chemical Disassembly; Demolition; Modular Disassembly | EPD 2025 (Range by ISO 20887:2020) | Yes
| Secondary use scenarios | Reused on the construction site for applications requiring increased density, such as floor material | — | Direc reuse; Partial reuse; Reprocessing into aggregare; Soil amendment; Upcycling into thermal or acoustic insulation; Upcycling into new composites or panels; Backfilling | EPD 2025 (Range by European Commission 2020, LEVEL(s)) | Yes
| End-of-life recommendation | Composting and soil improvement; Disposal via incineration | — | Biological recovery; Material recyclcing; Energy recovery; Landfill disposal | EPD 2025 (Range by EN 15804:2012 +A2:2019) | Yes
4. Environmental Performance and LCA Data | EPD | Yes | — | Yes/No | By manufacturer | Yes
| Link EPD | https://www.bau-epd.at/epd/data/schoenthaler-bausteinwerk-gmbh-hanfsteine-ecoinvent-2025 | URL | — | By manufacturer | Yes
| Global Warming Potential (GWP) | 1.3392 | kg CO₂eq./ Block | -6.6 - 3.8 | Calculated from EPD (Range derived from published volumetric ranges (≈ −184 to +105 kg CO₂e/m³)) | Yes
| Primary Energy Intensity (PEI) Renewable | 18.40872 | MJ | 10 - 30 | Calculated from EPD (Range corresponds to ≈ 2.5 – 3.5 MJ/kg embodied energy for densities of 300–330 kg/m3) | Yes
| Primary Energy Intensity (PEI) Non-renewable | 17.02688 | MJ | 8 - 25 | Calculated from EPD (Range corresponds to ≈ 2.5 – 3.5 MJ/kg embodied energy for densities of 300–330 kg/m3) | Yes
| Acidification Potential (AP) | 0.00024935 | kg SO₂ eq. | 0.0001 - 0.0006 | Calculated from EPD (Rage based on reported values of 74–143 g SO₂ eq./m² of wall scaled to typical hempcrete block volumes) | Yes
| Embodied carbon | -1.744 | kg CO₂eq./ Block | -2.5 - 2.0 | Calculated from EPD (Range based on based on published LCAs of hempcrete walls and prefabricated blocks in the UK, France, and Italy) | Yes
| Biogenic carbon storage | 0.4488 | kg CO₂eq./ Block | 0.2 - 0.8 | Calculated from EPD (Range based on studies quantifying carbon sequestration through photosynthesis and lime carbonation) | Yes
| End-of-life emissions | 1.7772 | kg CO₂eq./ Block | 1.0 - 2.5 | Calculated from EPD (Range based on scenarios assuming incineration, composting, or partial mineralization at disposal) | Yes
| Circularity index | 70 | % | 0-100 | Range assigned | Yes
| Normalized environmental performance | 0.992 | Score | 0.0-1.0 | Range Atta et al. 2021 | Yes
| Secondary life weighting | 0.75 | Score | 0.0-1.0 | Range Atta et al. 2021 | Yes
| Environmental score | 0.744 | Score | 0.0-1.0 | Range Atta et al. 2021 | Yes
5. Condition, Maintenance, and Temporal Data | Service life | 100 | years | 100 - 300 | Technical data sheet 06/2025 (Expected real lifespan under proper maintenance and protection: coatings, controlled RH < 70%) | Yes
| Soursing distance | <500 | km | < 100 - 500 | By manufacturer (Benchmark of regional or local soursing in some PCRs) | Yes
| Warranty | No | — | Yes/No | By manufacturer | Yes
| Update history |  | Date | — |  | No
6. Safety and Compliance | HPD | No | — | Yes/No | By manufacturer | Yes
| Link HPD | — | URL | — | By manufacturer | Yes
| Hazard classification | Not classified as hazardous | — | Category 1- 4 | Technical data sheet 06/2025 (Range GHS) | Yes
| PM | 2.272e-07 | CTUh per block | 1.0E-7 - 5.0E-7 | EPD 2025 (Total stages A1-A5+ C1-C3+ D) (Range based on comparative LCAs and EPD datasets of hemp-lime wall systems and other bio-based materials) | Yes
| IRP | 0.01624 | kBq U-235 eq per block | 0.01 - 0.05 | EPD 2025 (Total stages A1-A5+ C1-C3+ D) (Range based on comparative LCAs and EPD datasets of hemp-lime wall systems and other bio-based materials) | Yes
| ETP-fw | 12.266568 | CTUe (Block) | 8 - 20 | EPD 2025 (Total stages A1-A5+ C1-C3+ D) (Range based on comparative LCAs and EPD datasets of hemp-lime wall systems and other bio-based materials) | Yes
| HTP-c | 7.070848e-10 | CTUh (Block) | 1.0E-10 - 1.0E-9 | EPD 2025 (Total stages A1-A5+ C1-C3+ D) (Range based on comparative LCAs and EPD datasets of hemp-lime wall systems and other bio-based materials) | Yes
| HTP-nc | 2.309336e-08 | CTUh (Block) | 1.0E-8 - 1.0E-7 | EPD 2025 (Total stages A1-A5+ C1-C3+ D) (Range based on comparative LCAs and EPD datasets of hemp-lime wall systems and other bio-based materials) | Yes
| SQP | 62.72 | — | 40 - 90 | EPD 2025 (Total stages A1-A5+ C1-C3+ D) (Range based on comparative LCAs and EPD datasets of hemp-lime wall systems and other bio-based materials) | Yes
| Toxicity | No | — | Yes/No | Technical data sheet 06/2025 | Yes
| Class | B (Very limited contribution to fire) | — | A-F (Non combustible to No performance determined) | Technical data sheet 06/2025 (Range DIN EN 13501-1) | Yes
| s-subclass | s1 (Little or no smoke) | — | s1-s3 (Little or no smoke to Hight smoke prodcution) | Technical data sheet 06/2025 (Range DIN EN 13501-1) | Yes
| d_subclass | d0 (No flaming droplets or particles) | — | d0-d2 (No to significante flaming droplets or particles) | Technical data sheet 06/2025 (Range DIN EN 13501-1) | Yes
| Fire resistance | B-s1; d0 | — | A1;A2-s1,d0;A2-s3,d2;B-s1,d0;B-s3,d2;C-s1,d0;C-s3,d2;D-s1,d0;D-s3,d2;E-d2;F | Technical data sheet 06/2025 (Range DIN EN 13501-1) | Yes
| Coatings | Yes | — | Yes/No | Technical data sheet 06/2025 | Yes
| Coatings or treatments | breathable, vapor-permeable coatings, including lime-based plaster and natural mineral paints | — | lime, clay, silicate, and occasionally bio-based mineral coatings | Technical data sheet 06/2025 (Range by Kinnane et al., 2016) | Yes
| Compliance certificates | Yes | — | Yes/No | General type approval from DIBT (German Institute for Building Technology) | Yes
7. Cultural and Sensory Information | Color | Natural Beige #D8C9A6 | — | Light beige; Pale grey; Soft brown | Direct observation (Range depends on lime content, hemp shiv hue, and curing exposure) | Yes
| Odor | Mild, earthy, lime-fresh scent | — | Neutral; Mild earthy; Strong organic | Direct observation (Range depends on time from initial reaction) | Yes
| Texture | Porous, fibrous, and dry to the touch | — | Smooth; Slightly rough; Coarse fibrous | Direct observation (Range depends on mix and compaction) | Yes
| Temperature to touch | Feels thermally neutral or slightly warm | — | Cold; Neutral; Warm | Direct observation (Range depends on porosity and effusivity) | Yes
| Climate Suitability | Varied | — | Climate specific - Climate adaptable | Based on climatic performance studies and traditional building experience | Yes
| Agriculatural Value | High | — | Low value crop - High value crop | Based on climatic performance studies and traditional building experience | Yes
| Resourse Availability | Regional | — | Scarce - Global | Based on climatic performance studies and traditional building experience | Yes
| Material Aging | 4 | Score | 1.0 - 5.0 | Translated material properties | Yes
| Architectural Expression | 4 | Score | 1.0 - 5.0 | Translated material properties | Yes
| Aesthetic Narratives | 5 | Score | 1.0 - 5.0 | Translated material properties | Yes
| Material Comfort | Non-toxic, breathable, natural aesthetics, supports psychological well-being. | — | Very poor (Releases harmfull susbtances, feels umpleasent) to Excellent (Safe, natural and pleasant) | Based on experiential and traditional architectural practice, user perception, and the material’s natural aesthetic and tactile qualitie | Yes
| Climate Suitability | 2 | Score | 1.0 - 5.0 | Based on climatic performance studies and traditional building experience | Yes
| Agriculatural Value | 4 | Score | 1.0 - 5.0 | Based on climatic performance studies and traditional building experience | Yes
8. Economic and Cost Information | Material unit cost | 3.8 | €/Unit | 0.80-15.50 | Price list provided by manufacturer | Yes
| Economic circularity benefit | 0.39976 | €/Unit | 0.08 - 1.55 | Assumed based on on-site reuse potential and processing demand | Yes
| Replacement cost | 3.40024 | €/Unit | 0.90 - 17.00 | Assumed on price minus reuse potentian | Yes